## FinalPorosityResults
Sample ID | Top Porosity | Bottom Porosity | Avg Porosity | Top Total Pores | Bottom Total Pores | Avg Total Pores | Top Avg Pore Size (Î¼m2) | Bottom Avg Pore Size (Î¼m2) | Combined Avg Pore Size (Î¼m2) | Top Max Pore (Î¼m2) | Bottom Max Pore (Î¼m2) | Avg Max Pore (Î¼m2) | Top Median Pore (Î¼m2) | Bottom Median Pore (Î¼m2) | Avg Median Pore (Î¼m2) | Top Total Map Area (Î¼m2) | Bottom Total Map Area (Î¼m2) | Avg Total Map Area (Î¼m2) | Top Total Pore Area (Î¼m2) | Bottom Total Pore Area (Î¼m2) | Avg Total Pore Area (Î¼m2)
C1 | 17.552 | 17.168 | 17.36 | 15154 | 15588 | 15371 | 72.607 | 70.059 | 71.333 | 276578.49 | 289424.894 | 283001.692 | 3.355 | 3.355 | 3.355 | 6268802.093 | 6361181.127 | 6314991.61 | 1100283.295 | 1092085.283 | 1096184.289
C2 | 12.675 | 11.207 | 11.941 | 9939 | 10177 | 10058 | 87.266 | 74.123 | 80.695 | 165449.879 | 99042.121 | 132246 | 3.355 | 3.355 | 3.355 | 6842822.317 | 6731064.638 | 6786943.478 | 867333.597 | 754346.3 | 810839.948
C3 | 13.017 | 15.873 | 14.445 | 12557 | 11773 | 12165 | 67.861 | 91.071 | 79.466 | 65079.167 | 127427.34 | 96253.253 | 3.355 | 3.355 | 3.355 | 6546190.822 | 6754808.175 | 6650499.498 | 852128.607 | 1072174.866 | 962151.736
C4 | 14.433 | 13.043 | 13.738 | 12468 | 12137 | 12302.5 | 77.231 | 70.983 | 74.107 | 160209.324 | 129128.339 | 144668.832 | 3.355 | 3.355 | 3.355 | 6671410.553 | 6605061.508 | 6638236.031 | 962911.65 | 861526.042 | 912218.846
C5 | 11.457 | 10.691 | 11.074 | 9483 | 8929 | 9206 | 76.976 | 75.857 | 76.416 | 124780.222 | 64648.045 | 94714.133 | 3.355 | 3.355 | 3.355 | 6371316.668 | 6335530.256 | 6353423.462 | 729966.985 | 677328.264 | 703647.624
C6 | 12.403 | 10.069 | 11.236 | 11901 | 10849 | 11375 | 79.011 | 65.997 | 72.504 | 60897.123 | 23349.321 | 42123.222 | 3.355 | 3.355 | 3.355 | 7581483.858 | 7110993.105 | 7346238.481 | 940307.145 | 715996.646 | 828151.895
C7 | 14.224 | 13.398 | 13.811 | 9965 | 9995 | 9980 | 96.822 | 93.741 | 95.281 | 85219.403 | 70494.183 | 77856.793 | 3.355 | 3.355 | 3.355 | 6782941.767 | 6993307.091 | 6888124.429 | 964832.404 | 936937.019 | 950884.711
Average | 13.68014 | 13.06414 | 13.37214 | 11638.14 | 11349.71 | 11493.93 | 79.682 | 77.40443 | 78.54314 | 134030.5 | 114787.749 | 124409.1 | 3.355 | 3.355 | 3.355 | 6723566.9 | 6698849.4 | 6711208.1 | 916823.4 | 872913.5 | 894868.4
| 1.846904 | 2.475448 | 2.044966 | 1862.964 | 2002.967 | 1917.53 | 8.903197 | 9.943703 | 7.543204 | 70268.17 | 79235.96 | 71948.5 | 0 | 0 | 0 | 399793.3 | 271386.3 | 323884.2 | 107030 | 155335.9 | 117455.9
H1 | 11.322 | 16.756 | 14.039 | 6550 | 8598 | 7574 | 109.637 | 128.782 | 119.21 | 105183.5 | 374731.528 | 239957.514 | 3.355 | 3.355 | 3.355 | 6342466.777 | 6608357.823 | 6475412.3 | 718123.734 | 1107271.819 | 912697.776
H2 | 11.693 | 10.309 | 11.001 | 6454 | 8697 | 7575.5 | 106.867 | 72.112 | 89.489 | 103707.288 | 55450.235 | 79578.761 | 3.355 | 3.355 | 3.355 | 5898665.276 | 6083854.466 | 5991259.871 | 689718.384 | 627160.522 | 658439.453
H3 | 13.031 | 14.896 | 13.963 | 9542 | 10090 | 9816 | 88.538 | 95.139 | 91.838 | 132674.605 | 217536.697 | 175105.651 | 3.355 | 3.355 | 3.355 | 6483391.397 | 6444509.971 | 6463950.684 | 844833.098 | 959949.16 | 902391.129
H4 | 10.089 | 11.689 | 10.889 | 7504 | 7515 | 7509.5 | 79.523 | 92.512 | 86.017 | 62093.191 | 71753.996 | 66923.594 | 3.355 | 3.355 | 3.355 | 5914581.532 | 5947851.673 | 5931216.603 | 596738.8 | 695229.019 | 645983.91
H5 | 12.96 | 17.151 | 15.056 | 11056 | 10589 | 10822.5 | 77.216 | 106.685 | 91.951 | 69821.499 | 280500.518 | 175161.008 | 3.355 | 3.355 | 3.355 | 6587330.182 | 6586669.241 | 6586999.712 | 853698.761 | 1129691.798 | 991695.279
H6 | 11.356 | 14.033 | 12.694 | 9632 | 11576 | 10604 | 76.99 | 80.228 | 78.609 | 136772.772 | 171472.155 | 154122.464 | 3.355 | 3.355 | 3.355 | 6530121.912 | 6618271.933 | 6574196.922 | 741568.673 | 928715.522 | 835142.097
H7 | 11.621 | 12.647 | 12.134 | 10456 | 11848 | 11152 | 77.697 | 73.183 | 75.44 | 80544.171 | 88753.926 | 84649.049 | 3.355 | 3.355 | 3.355 | 6990574.42 | 6856022.677 | 6923298.548 | 812401.714 | 867076.937 | 839739.326
Average | 11.72457 | 13.92586 | 12.82514 | 8742 | 9844.714 | 9293.357 | 88.06686 | 92.663 | 90.36486 | 98685.29 | 180028.4 | 139356.863 | 3.355 | 3.355 | 3.355 | 6392447.4 | 6449362.5 | 6420904.9 | 751011.9 | 902156.4 | 826584.1
| 0.9424713 | 2.362945 | 1.479185 | 1744.254 | 1508.251 | 1552.562 | 13.30901 | 18.76088 | 13.18739 | 27188.7 | 110232.3 | 59415.45 | 0 | 0 | 0 | 358097.1 | 298369 | 323529.4 | 86059.45 | 176296.1 | 120451.1
L1 | 14.283 | 19.45 | 16.866 | 17935 | 18161 | 18048 | 59.85 | 82.896 | 71.373 | 168732.774 | 486027.89 | 327380.332 | 3.355 | 3.355 | 3.355 | 7515156.621 | 7740403.174 | 7627779.897 | 1073416.226 | 1505473.45 | 1289444.838
L2 | 10.337 | 9.455 | 9.896 | 8605 | 8588 | 8596.5 | 82.233 | 75.028 | 78.631 | 41104.132 | 48443.257 | 44773.694 | 5.033 | 5.033 | 5.033 | 6845254.713 | 6815175.204 | 6830214.958 | 707614.107 | 644343.301 | 675978.704
L3 | 16.671 | 22.797 | 19.734 | 12199 | 14838 | 13518.5 | 81.753 | 92.003 | 86.878 | 274256.81 | 256944.863 | 265600.836 | 3.355 | 3.355 | 3.355 | 5982220.585 | 5988192.536 | 5985206.56 | 997309.081 | 1365135.96 | 1181222.521
L4 | 18.292 | 18.557 | 18.425 | 17673 | 17812 | 17742.5 | 67.463 | 67.02 | 67.242 | 180492.149 | 117784.988 | 149138.568 | 3.355 | 3.355 | 3.355 | 6517887.801 | 6432792.534 | 6475340.168 | 1192266.435 | 1193759.423 | 1193012.929
L5 | 10.694 | 12.678 | 11.686 | 11918 | 13284 | 12601 | 56.996 | 61.503 | 59.249 | 55612.953 | 50724.677 | 53168.815 | 3.355 | 3.355 | 3.355 | 6352271.848 | 6444124.143 | 6398197.996 | 679284.246 | 817001.458 | 748142.852
L6 | 13.125 | 15.806 | 14.465 | 12702 | 14099 | 13400.5 | 73.717 | 79.792 | 76.755 | 81533.904 | 154534.293 | 118034.098 | 3.355 | 3.355 | 3.355 | 7134070.669 | 7117428.05 | 7125749.36 | 936348.212 | 1124984.693 | 1030666.453
L7 | 14.324 | 21.535 | 17.93 | 13790 | 17632 | 15711 | 67.566 | 82.208 | 74.887 | 85637.104 | 131867.72 | 108752.412 | 3.355 | 3.355 | 3.355 | 6504616.985 | 6730707.328 | 6617662.157 | 931740.08 | 1449491.443 | 1190615.762
Average | 13.96086 | 17.18257 | 15.57171 | 13546 | 14916.29 | 14231.14 | 69.93971 | 77.20714 | 73.57357 | 126767.118 | 178046.8 | 152406.965 | 3.594714 | 3.594714 | 3.594714 | 6693068.5 | 6752689.0 | 6722878.728 | 931139.8 | 1157170.0 | 1044154.9
| 2.69504 | 4.462498 | 3.406713 | 3069.332 | 3154.907 | 3040.028 | 9.149998 | 9.547754 | 8.146486 | 77955.56 | 141624.3 | 98531.76 | 0.5871777 | 0.5871777 | 0.5871777 | 475262.6 | 520302.4 | 494916.4 | 171643.5 | 300261.2 | 222300.6
G1 | 5.608 | 5.707 | 5.657 | 14290 | 14829 | 14559.5 | 42.016 | 41.669 | 41.843 | 12282.76 | 10437.494 | 11360.127 | 3.355 | 3.355 | 3.355 | 10705847.5 | 10826537.94 | 10766192.7 | 600412.557 | 617912.386 | 609162.471
G2 | 6.011 | 4.702 | 5.357 | 17249 | 14417 | 15833 | 37.933 | 34.175 | 36.054 | 20499.225 | 8540.225 | 14519.725 | 3.355 | 3.355 | 3.355 | 10884249.5 | 10478673.5 | 10681461.5 | 654301.025 | 492704.397 | 573502.711
G3 | 4.385 | 3.962 | 4.173 | 11244 | 10821 | 11032.5 | 41.34 | 38.822 | 40.081 | 11239.444 | 18039.923 | 14639.683 | 3.788 | 3.788 | 3.788 | 10601579.5 | 10602749.8 | 10602164.7 | 464826.285 | 420091.973 | 442459.129
G4 | 4.562 | 4.439 | 4.501 | 9583 | 10777 | 10180 | 50.526 | 43.982 | 47.254 | 15538.071 | 8457.866 | 11997.968 | 5.431 | 5.431 | 5.431 | 10613970.4 | 10677413.5 | 10645692.0 | 484194.74 | 473998.956 | 479096.848
G5 | 5.032 | 4.032 | 4.532 | 10357 | 9329 | 9843 | 51.791 | 47.207 | 49.499 | 7200.905 | 6440.381 | 6820.643 | 5.776 | 5.776 | 5.776 | 10659849.66 | 10923674.25 | 10791762.0 | 536394.237 | 440393.084 | 488393.66
G6 | 5.057 | 3.938 | 4.498 | 11265 | 9034 | 10149.5 | 49.977 | 48.679 | 49.328 | 14684.724 | 8055.641 | 11370.182 | 5.639 | 5.639 | 5.639 | 11132529.7 | 11166545.3 | 11149537.5 | 562990.837 | 439769.222 | 501380.03
G7 | 6.537 | 3.923 | 5.23 | 10848 | 9115 | 9981.5 | 67.207 | 48.106 | 57.656 | 47053.398 | 8551.773 | 27802.586 | 5.594 | 5.594 | 5.594 | 11153204.8 | 11178369.7 | 11165787.3 | 729056.341 | 438486.273 | 583771.307
Average | 5.313143 | 4.386143 | 4.849714 | 12119.43 | 11188.86 | 11654.14 | 48.68429 | 43.23429 | 45.95929 | 18356.93 | 9789.043 | 14072.99 | 4.705429 | 4.705429 | 4.705429 | 10821604.4 | 10836280.6 | 10828942.5 | 576025.146 | 474765.2 | 525395.2
| 0.7213169 | 0.6056721 | 0.5151776 | 2497.898 | 2279.72 | 2293.014 | 9.038018 | 4.981524 | 6.675969 | 12314.44 | 3537.112 | 6101.4 | 1.057131 | 1.057131 | 1.057131 | 220921.7 | 251137.6 | 216572.4 | 86749.98 | 62706.8 | 58195.27

## Old Samples
Sample ID | Top Porosity | Bottom Porosity | Avg Porosity | Top Total Pores | Bottom Total Pores | Avg Total Pores | Top Avg Pore Size (Î¼m2) | Bottom Avg Pore Size (Î¼m2) | Combined Avg Pore Size (Î¼m2) | Top Max Pore (Î¼m2) | Bottom Max Pore (Î¼m2) | Avg Max Pore (Î¼m2) | Top Median Pore (Î¼m2) | Bottom Median Pore (Î¼m2) | Avg Median Pore (Î¼m2) | Top Total Map Area (Î¼m2) | Bottom Total Map Area (Î¼m2) | Avg Total Map Area (Î¼m2) | Top Total Pore Area (Î¼m2) | Bottom Total Pore Area (Î¼m2) | Avg Total Pore Area (Î¼m2)
C1 | 15.395 | 15.563 | 15.479 | 12036 | 12129 | 12082.5 | 69.617 | 69.613 | 69.615 | 48897.864 | 37331.403 | 43114.633 | 3.355 | 3.355 | 3.355 | 5442888.001 | 5425243.906 | 5434065.954 | 837911.674 | 844339.908 | 841125.791
C2 | 17.961 | 20.287 | 19.124 | 11404 | 12925 | 12164.5 | 87.009 | 85.314 | 86.161 | 75783.385 | 90951.469 | 83367.427 | 3.355 | 3.355 | 3.355 | 5524497.393 | 5435347.574 | 5479922.484 | 992246.343 | 1102678.785 | 1047462.564
Avg | 16.678 | 17.925 | 17.3015 | 11720 | 12527 | 12123.5 | 78.313 | 77.4635 | 77.888 | 62340.6245 | 64141.436 | 63241.03 | 3.355 | 3.355 | 3.355 | 5483692.697 | 5430295.74 | 5456994.219 | 915079.0085 | 973509.3465 | 944294.1775
H3 | 7.285 | 7.6 | 7.442 | 4451 | 4647 | 4549 | 82.826 | 89.429 | 86.127 | 30836.068 | 14854.389 | 22845.228 | 3.355 | 3.355 | 3.355 | 5060859.286 | 5468189.949 | 5264524.617 | 368660.604 | 415575.646 | 392118.125
H4 | 7.763 | 7.165 | 7.464 | 4286 | 3627 | 3956.5 | 91.862 | 100.18 | 96.021 | 10325.1 | 14284.034 | 12304.567 | 3.355 | 3.355 | 3.355 | 5071496.404 | 5071300.135 | 5071398.27 | 393719.312 | 363354.626 | 378536.969
Avg | 7.524 | 7.3825 | 7.453 | 4368.5 | 4137 | 4252.75 | 87.344 | 94.8045 | 91.074 | 20580.584 | 14569.2115 | 17574.8975 | 3.355 | 3.355 | 3.355 | 5066177.845 | 5269745.042 | 5167961.4 | 381189.958 | 389465.136 | 385327.547
L5 | 9.683 | 9.234 | 9.459 | 7251 | 6666 | 6958.5 | 71.037 | 73.94 | 72.489 | 69677.233 | 51092.052 | 60384.643 | 3.355 | 3.355 | 3.355 | 5319379.335 | 5337892.382 | 5328635.859 | 515087.47 | 492882.214 | 503984.842
L6 | 8.125 | 12.32 | 10.223 | 6463 | 9864 | 8163.5 | 66.293 | 69.701 | 67.997 | 38764 | 27219.347 | 32991.674 | 3.355 | 3.355 | 3.355 | 5273308.082 | 5580444.172 | 5426876.127 | 428453.923 | 687527.551 | 557990.737
Avg | 8.904 | 10.777 | 9.841 | 6857 | 8265 | 7561 | 68.665 | 71.8205 | 70.243 | 54220.6165 | 39155.6995 | 46688.1585 | 3.355 | 3.355 | 3.355 | 5296343.7 | 5459168.277 | 5377755.993 | 471770.6965 | 590204.8825 | 530987.7895

## Summary
Condition | N Samples | Top Porosity (%) | Bottom Porosity (%) | Avg Porosity (%) | Total Pores | Avg Pore Size (μm2) | Max Pore (μm2) | Median Pore (μm2) | Total Map Area (μm2) | Total Pore Area (μm2)
New Control | 7 | 13.68014 | 13.06414 | 13.37214 | 11493.93 | 78.54314 | 124409.1 | 3.355 | 6711208.1 | 894868.4
New High | 7 | 11.72457 | 13.92586 | 12.82514 | 9293.357 | 90.36486 | 139356.863 | 3.355 | 6420904.9 | 826584.1
New Low | 7 | 13.96086 | 17.18257 | 15.57171 | 14231.14 | 73.57357 | 152406.965 | 3.594714 | 6722878.728 | 1044154.9
Old Control | 2 | 16.678 | 17.925 | 17.3015 | 12123.5 | 77.888 | 63241.03 | 3.355 | 5456994.219 | 944294.1775
Old High | 2 | 7.524 | 7.3825 | 7.453 | 4252.75 | 91.074 | 17574.8975 | 3.355 | 5167961.4 | 385327.547
Old Low | 2 | 8.904 | 10.777 | 9.841 | 7561 | 70.243 | 46688.1585 | 3.355 | 5377755.993 | 530987.7895
Observations
Gernerally, new samples have higher porosity
New Samples have a larger cross sectional area
New samples low & high have 2x pore quantity
Avg Pore Sizes are similar between new vs old samples
Yes the median values make sense, numbers appear on all sample files as median, lots the same number appear, assuming it’s a keyence measurement limitation

## Publication Table
Condition | N Samples | Porosity (%) | Quantity Pores | Pore Size (μm2) | Total Map Area (μm2) | Total Pore Area (μm2)
Control | 7 | 13.372 ± 2.045 | 11493.93 | 78.54314 | 6711208.1 | 894868.4
Low | 7 | 15.572 ± 3.407 | 14231.14 | 73.57357 | 6722878.728 | 1044154.9
High | 7 | 12.825 ± 1.479 | 9293.357 | 90.36486 | 6420904.9 | 826584.1
Green | 7 | 4.850 ± 0.515 | 11654.14 | 45.95929 | 10828942.5 | 525395.2
Condition | N Samples | Porosity (%) | Quantity Pores | Pore Size (μm2) | Total Map Area (μm2) | Total Pore Area (μm2)
Low | 7 | 15.572 ± 3.407 | 14231.14 | 73.57357 | 6722878.728 | 1044154.9
Control | 7 | 13.372 ± 2.045 | 11493.93 | 78.54314 | 6711208.1 | 894868.4
High | 7 | 12.825 ± 1.479 | 9293.357 | 90.36486 | 6420904.9 | 826584.1