## Sheet1
| Green |  | Control |  | Low |  | High
| Volume | Density | Volume | Density | Volume | Density | Volume | Density | C Shrink | L Shrink | H Shirnk
| 0.306 | 5.05 | 0.224 | 6.23 | 0.224 | 6.09 | 0.213 | 6.63 | 0.2679739 | 0.2876254 | 0.3106796
| 0.306 | 5.11 | 0.216 | 6.55 | 0.23 | 6.2 | 0.208 | 6.34 | 0.2941176 | 0.3246753 | 0.3066667
| 0.308 | 4.96 | 0.212 | 6.49 | 0.222 | 6.09 | 0.215 | 6.64 | 0.3116883 | 0.2973856 | 0.3108974
| 0.309 | 4.99 | 0.222 | 6.25 | 0.222 | 6.1 | 0.209 | 6.7 | 0.2815534 | 0.3279743 | 0.3125
| 0.307 | 4.99 | 0.216 | 6.37 | 0.218 | 6.38 | 0.212 | 6.52 | 0.2964169 | 0.3116883 | 0.3026316
| 0.307 | 5.05 | 0.219 | 6.28 | 0.208 | 6.6 | 0.209 | 6.56 | 0.286645 | 0.3192182 | 0.310231
| 0.306 | 5.02 | 0.213 | 6.58 | 0.214 | 6.58 | 0.211 | 6.59 | 0.3039216 | 0.3104575 | 0.3193548
| 0.309 | 4.96 | 0.211 | 6.54 | 0.216 | 6.46 | 0.209 | 6.58 | 0.3171521 | 0.3147541 | 0.3125
| 0.299 | 5.06
| 0.308 | 5.1
| 0.306 | 4.92
| 0.311 | 4.86
| 0.308 | 5.03
| 0.307 | 4.97
| 0.306 | 5.09
| 0.305 | 5.07
| 0.309 | 5.07
| 0.3 | 5.08
| 0.312 | 5.06
| 0.304 | 5.13
| 0.304 | 5.03
| 0.303 | 5.06
| 0.31 | 4.98
| 0.304 | 5.04
Avg | 0.3064167 | 5.028333 | 0.216625 | 6.41125 | 0.21925 | 6.3125 | 0.21075 | 6.57 | 29.49% | 31.17% | 31.07%
Stdev | 0.003105628 | 0.06404256 | 0.004718883 | 0.145547 | 0.00675595 | 0.2195287 | 0.002434866 | 0.1078359 | 1.618% | 1.355% | 0.4826%

## Table
Condition | N Samples | Volume (cm3) | Volumetric Shrinkage (%) | Density (g/cm3)
Low | 8 | 0.219 ± 0.007 | 31.2 ± 1.4 | 6.31 ± 0.22
Control | 8 | 0.217 ± 0.005 | 29.5 ± 1.6 | 6.41 ± 0.15
High | 8 | 0.211 ± 0.002 | 31.1 ± 0.5 | 6.57 ± 0.11
Green | 24 | 0.306 ± 0.003 |  | 5.03 ± 0.06